## Sheet1
AI APPLICATION IN CIVIL ENGINEERING | Unnamed: 1 | Unnamed: 2
SR No. | QUESTION | ANSWER
1 | How many types of tar does the standard cover? | The standard covers two types of tar.
2 | How many grades of road tars are mentioned in the standard? | There are five grades of road tars mentioned.
3 | What pitch/anthracene oil ratios are suitable for open textured carpets with seal coat? | Pitch/anthracene oil ratios of 3, 3.5, and 4 are suitable.
4 | What is the requirement for road tar for dense tar surfacing? | Road tar of pitch/anthracene oil ratio 5 is required.
5 | Which standard provides definitions for the terms used in this standard? | IS 334 : 1982 provides the definitions for the terms.
6 | What is the definition of pitch as per the standard? | Pitch is defined as the residue obtained from the distillation of road tar with a softening point of 76°C (R & B) or 67°C (K s( S).
7 | What is the purpose of Anthracene Oil I? | Anthracene Oil I is the fraction of road tar distilling between 300°C and 350°C.
8 | What is the definition of Anthracene Oil II? | Anthracene Oil II is the fraction of road tar distilling above 350°C until the pitch of 76°C (R & B) or 67°C (K & S) is obtained.
9 | How many grades of road tar are specified for surface dressing under cold weather conditions? | Two grades of road tar, RT-1 and RT-2, are specified.
10 | What is the permissible range for specific gravity for RT-1 road tar? | The permissible range is 1.16 to 1.26.
11 | What is the acceptable range for viscosity of RT-3 road tar at 27°C? | The acceptable range is 40 to 60 seconds.
12 | What is the maximum water content allowed in RT-4 road tar? | The maximum water content allowed is 0.5 percent by weight.
13 | What is the requirement for phenols content in RT-5 road tar? | The maximum allowable phenols content is 2.0 percent by weight.
14 | How are samples drawn for testing according to the sampling procedure? | Samples are drawn from each container selected at random from the lot.
15 | What tests are conducted for individual samples? | Individual samples are tested for equiviscous temperature (EVT) and softening point.
16 | How many tests are conducted for the composite sample? | The composite sample is tested for all characteristics mentioned in 7.4.2.
17 | What information should be marked on each container of road tar? | Each container should be marked with the name of the material, source of manufacture, date of manufacture, and type and grade of road tar.
18 | Who administers the BIS Certification Marking? | The Bureau of Indian Standards (BIS) administers the BIS Certification Marking.
19 | What is the permissible scale error for the thermometer used in distillation? | The permissible scale error is 1°C at any point up to 370°C.
20 | What is the permissible variation in distillation loss precision for the 170°C - 270°C fraction? | The permissible variation is 1.0 percent, w/w.
21 | What apparatus is used for the determination of raw anthracene in road tar? | A filtering device such as a Buchner funnel or a metal container with a perforated bottom is used.
22 | What temperature range is maintained by the cooling system during the determination of raw anthracene? | The temperature range is maintained between 5°C and 27°C.
23 | What is the purpose of the hand press in the anthracene determination procedure? | The hand press is used to squeeze oil from cooled anthracene oil.
24 | What is the permissible difference in reproducibility for results obtained by different operators? | The permissible difference is not more than 0.4 percent.
25 | What is the purpose of the Bureau of Indian Standards (BIS)? | BIS is established to promote harmonious development in standardization, marking, and quality certification of goods in India.
26 | What does IS stand for in the text? | IS stands for Indian Standard.
27 | What is the function of the galvanized iron shield mentioned in the apparatus description? | The shield is used to protect the flask from air currents and prevent radiation.
28 | What is the permissible range for the stem diameter of the thermometer used in distillation? | The stem diameter should be 6.0 to 7.0 mm.
29 | What is the purpose of the crow receivers mentioned in the apparatus section? | Crow receivers are used to collect the distillation fractions.
30 | What is the permissible variation in the angle of the side tube with the neck of the distillation flask? | The angle should be 75° ± 5°.