## Sheet1
INTERNSHIP AI APPLICATION IN CIVIL ENGINEERING | Unnamed: 1 | Unnamed: 2
SR No | QUESTION | ANSWERS
1 | What is the purpose of IS:398(PartIII)-1976 standard? | It covers the requirements and tests for aluminum conductors, aluminized-steel reinforced used for overhead power transmission purposes.
2 | When was IS:398(PartIII)-1976 adopted by the Indian Standards Institution? | June 3, 1976
3 | What was the original year of publication of IS:398(PartIII)-1976? | 1953
4 | How many revisions have been made to IS:398(PartIII)-1976? | Two revisions
5 | What modifications were made in the second revision of IS:398(PartIII)-1976? | Alignment with international standards, rationalization of conductor sizes, introduction of new sizes, introduction of aluminum alloy conductors.
6 | What is the purpose of introducing aluminized-steel reinforced aluminum conductors? | To enhance strength and conductivity.
7 | What is the standard resistivity prescribed in IS:398(PartIII)-1976 at 20°C? | 0.02845 ohm.mm2/m
8 | What is the resistivity value prescribed in the IEC standard at 20°C? | 0.028264 ohm.mm2/m
9 | What assistance was taken in the preparation of IS:398(PartIII)-1976? | AS 1220, Part, Draft Australian Standard Specification for aluminum conductors for overhead transmission purposes: Part, Aluminized-steel reinforced (ACSR/AZ), Doc:1898.
10 | What physical constants are provided for hard-drawn aluminum in IS:398(PartIII)-1976? | Resistivity, density, constant-mass temperature coefficient of resistance, coefficient of linear expansion.
11 | What is the density of hard-drawn aluminum at 20°C in IS:398(PartIII)-1976? | 2.703 g/cm3
12 | s | 0.004 per degree Celsius
13 | What is the coefficient of linear expansion of hard-drawn aluminum at 0°C in IS:398(PartIII)-1976? | 23.0 × 10–6 per degree Celsius
14 | What physical constants are provided for aluminized steel wires in IS:398(PartIII)-1976? | Density, coefficient of linear expansion.
15 | What is the density of aluminized steel wire at 20°C in IS:398(PartIII)-1976? | 7.80 g/cm3
16 | What is the coefficient of linear expansion of aluminized steel wires used for the cores of steel reinforced aluminum conductors in IS:398(PartIII)-1976? | 11.5 × 10–6/°C
17 | What materials are used in the construction of conductors specified in IS:398(PartIII)-1976? | Hard-drawn aluminum and aluminized steel wires.
18 | What is the permissible variation in the diameter of aluminum wires specified in Table 1 of IS:398(PartIII)-1976? | ±1 percent
19 | What is the permissible variation in the diameter of aluminized steel wires specified in Table 2 of IS:398(PartIII)-1976? | ±2 percent
20 | What is the purpose of applying neutral grease between the layers of wires in the conductor specified in IS:398(PartIII)-1976? | To provide lubrication and protection against corrosion.
21 | What types of defects should the wires be free from, as specified in IS:398(PartIII)-1976? | Spills and splits.
22 | What is the purpose of wrapping test specified in IS:398(PartIII)-1976? | To test the resistance of wires against cracking when wrapped around a mandrel.
23 | What test is conducted to determine the breaking load of aluminum wires specified in IS:398(PartIII)-1976? | Breaking Load Test.
24 | What is the minimum breaking load required for aluminum wires in IS:398(PartIII)-1976? | 1000 kgf
25 | What is the minimum breaking load required for aluminized steel wires in IS:398(PartIII)-1976? | 1000 kgf
26 | What is the purpose of the galvanizing test specified in IS:398(PartIII)-1976? | To test the adherence of the aluminum coating on steel wires.
27 | What is the test voltage specified in IS:398(PartIII)-1976 for the dielectric test? | 10 kV AC
28 | What is the duration of the dielectric test specified in IS:398(PartIII)-1976? | 1 minute
29 | What is the purpose of the torsion test specified in IS:398(PartIII)-1976? | To assess the ability of the conductor to withstand torsional stress.
30 | What is the maximum torsional stress that the conductor should withstand in the torsion test specified in IS:398(PartIII)-1976? | 50 revolutions per minute.
31 | What is the purpose of the elongation test specified in IS:398(PartIII)-1976? | To determine the elongation of wires under a specified load.
32 | What is the tensile strength required for aluminum wires in IS:398(PartIII)-1976? | Not less than 1000 MPa
33 | What is the tensile strength required for aluminized steel wires in IS:398(PartIII)-1976? | Not less than 1300 MPa
34 | What is the purpose of the wrapping test specified in IS:398(PartIII)-1976? | To assess the ability of the conductor to withstand cracking when wrapped around a mandrel.
35 | What is the test temperature for the wrapping test specified in IS:398(PartIII)-1976? | 20 ± 5°C
36 | What is the permissible number of cracks allowed in the wrapping test specified in IS:398(PartIII)-1976? | Not more than three.
37 | What is the purpose of the thermal stability test specified in IS:398(PartIII)-1976? | To assess the thermal stability of the conductor under specified conditions.
38 | What is the test temperature for the thermal stability test specified in IS:398(PartIII)-1976? | 200 ± 2°C
39 | What is the duration of the thermal stability test specified in IS:398(PartIII)-1976? | 6 hours
40 | What is the permissible change in the mass of the conductor after the thermal stability test specified in IS:398(PartIII)-1976? | Not more than 0.25 percent.
41 | What is the purpose of the grease test specified in IS:398(PartIII)-1976? | To test the resistance of grease to extrusion and flow at high temperatures.
42 | What is the test temperature for the grease test specified in IS:398(PartIII)-1976? | 120 ± 2°C
43 | What is the permissible mass loss of grease in the grease test specified in IS:398(PartIII)-1976? | Not more than 15 percent.
44 | What is the purpose of the adhesion test specified in IS:398(PartIII)-1976? | To test the adherence of the aluminum coating on steel wires after the grease test.
45 | What is the test temperature for the adhesion test specified in IS:398(PartIII)-1976? | Room temperature (20 ± 5°C)
46 | What is the permissible mass loss of aluminum coating in the adhesion test specified in IS:398(PartIII)-1976? | Not more than 1.0 mg/cm2.
47 | What is the purpose of the salt spray test specified in IS:398(PartIII)-1976? | To test the resistance of the conductor to corrosion in a salt spray environment.
48 | What is the duration of the salt spray test specified in IS:398(PartIII)-1976? | 96 hours
49 | What is the purpose of the hot-dip test specified in IS:398(PartIII)-1976? | To assess the quality of the conductor coating after hot-dip treatment.
50 | What is the temperature of the molten metal in the hot-dip test specified in IS:398(PartIII)-1976? | 700 ± 10°C
51 | What is the duration of immersion in the hot-dip test specified in IS:398(PartIII)-1976? | 3 minutes
52 | What is the purpose of the heat shock test specified in IS:398(PartIII)-1976? | To assess the ability of the conductor to withstand sudden changes in temperature.
53 | What is the temperature of the water bath in the heat shock test specified in IS:398(PartIII)-1976? | 20 ± 2°C and 90 ± 2°C
54 | What is the duration of immersion in the heat shock test specified in IS:398(PartIII)-1976? | 2 minutes
55 | What is the permissible change in the mass of the conductor after the heat shock test specified in IS:398(PartIII)-1976? | Not more than 0.25 percent.